## Sheet1
Model | 参数 | Dominant_wt | 光通量（lm） | 光效（lm/W） | CCT | x | y | u | v | 备注 | colour | Vendor
TM-S1206RZJXY630NM-E1（红光） | VF：2.1～2.2v Iv：630～800mcd WL：620～622nm | 622.9 | 2.2717 | 630.39 | 1001 | 0.6956 | 0.3031 | 0.5304 | 0.3466 | 3v 0.0012A | 红色 | 台铭
HONGMING（橙）H0603Red | VF：2.5～2.8v IF：20mA WL：3200K | 606.8 | 1.5032 | 556.38 | 1001 | 0.6512 | 0.3446 | 0.4465 | 0.3545 | 3.0020v 0.0009A | 橙色 | 宏明
TM-S0603R60SW8-E1（红） | VF：2.0～2.4v Iv：高亮 WL：620～630 | 623.3 | 1.9399 | 587.26 | 1001 | 0.6962 | 0.3032 | 0.5319 | 0.3465 | 3.0030v 0.0011A | 红色 | 台铭
TM-S0603CRGHCJYH-E1（橙光） | VF：1.9～2.2v IF：20mA Iv：高亮 WL：600～610nm | 605.4 | 2.2769 | 689.52 | 1040 | 0.6474 | 0.3499 | 0.4386 | 0.3556 | 3.0020v 0.0011A | 橙色 | 台铭
TM-S2012RZJXY630NM-E1（红光） | VF：2.1～2.2v IF：20mA Iv：500～630mcd WL：620～622nm | 623.3 | 2.0773 | 629.05 | 1001 | 0.6961 | 0.3023 | 0.5318 | 0.3465 | 3.0020v 0.0011A | 红色 | 台铭
拓展0603红（橙） | VF：2.5～2.8v Iv：800mcd WL：600～610nm | 607 | 1.9753 | 657.99 | 1001 | 0.6534 | 0.3441 | 0.4489 | 0.3546 | 3.0020v 0.0010A | 橙色 | 拓展
拓展2835红（橙） | VF：2.5～2.8v Iv：800mcd WL：610nm | 605.8 | 2.6548 | 884.35 | 1027 | 0.6496 | 0.3485 | 0.4417 | 0.3554 | 3.0020v 0.0010A | 橙色 | 拓展
HONGMING H0603GREEN | VF：2.5～2.8v IF：20mA WL：525nm | 537.6 | 22.295 | 1938 | 6846 | 0.2536 | 0.6188 | 0.1023 | 0.3743 | 5.0020v 0.0023A | 绿色 | 宏明
TJ-S0603W53NMFHTZ-B2 | SMD0603点粉绿光 | 534 | 10.106 | 1942.6 | 7003 | 0.2534 | 0.5784 | 0.1074 | 0.3679 | 4.0000v 0.0013A | 绿色 | 统佳
TM-S0805CG535S-W1（翠绿） | VF：3.2～3.3v IF：0.5mA Iv：高亮 WL：520～525nm | 533.8 | 6.4122 | 3051.4 | 7311 | 0.1957 | 0.7518 | 0.0673 | 0.3879 | 3.0000v 0.0007A | 绿色 | 台铭
TM-S1206CG535S-W1（翠绿） | VF：3.0～3.1v Iv：高亮 WL：520～526nm | 532 | 5.6871 | 3157.4 | 7463 | 0.1824 | 0.7615 | 0.062 | 0.3881 | 3.0020v 0.0006A | 绿色 | 台铭
TM-S0603CGYH8-W1（绿光） | VF：2.9～3.0v IF：20mA Iv：高亮 WL：520～522nm | 532 | 5.1193 | 2842.2 | 7454 | 0.183 | 0.761 | 0.0622 | 0.3881 | 3.0020v 0.0006A | 绿色 | 台铭
TM-S1206NB30KYS-E1（暖白） | VF：2.9～3.0v Iv：1250～1650mcd WL：2800～3000k | 579 | 11.479 | 2390.2 | 2793 | 0.4897 | 0.4783 | 0.2524 | 0.3698 | 4.0020v 0.0012A | 暖白 | 台铭
TM-S0603YTXW8-E1（黄光） | VF：1.9～2.0v Iv：高亮 WL：580～595nm | 589.5 | 0.8917 | 111.41 | 1783 | 0.5649 | 0.4243 | 0.3246 | 0.3657 | 4.0020v 0.0020A | 黄色 | 台铭
0805-Z-YYY（夜视黄） | VF：2.0～2.2v | 585.5 | 1.4895 | 93.055 | 2078 | 0.5436 | 0.4493 | 0.2977 | 0.3691 | 5.0020v 0.0032A | 夜视黄 | 北京宇极
TM-S2012NB30KYS-E1（暖白） | VF：2.9～3.0v Iv：1000～1250mcd WL：2800～3200k | 580 | 21.513 | 1720.4 | 2848 | 0.4705 | 0.4503 | 0.2522 | 0.362 | 5.0020v 0.0025A | 暖白 | 台铭
TM-S0603NB30KYS-E1（暖白） | VF：3.0～3.2v Iv：1400～1500mcd WL：3000～3200k | 580.1 | 16.208 | 1472.9 | 2817 | 0.4735 | 0.4519 | 0.2533 | 0.3627 | 5.0020v 0.0022A | 暖白 | 台铭
TJ-S1608WCD-6T10CT B2 | VF：2.4～3.0v CCT：9000-14000 Iv：170～350mcd BIN：4 | 479.7 | 12.426 | 1183.2 | 9232 | 0.2857 | 0.2931 | 0.1922 | 0.2958 | 5.0010v 0.0021A | 白色 | 统佳
TM-S0805LB80KYSW9-E1（冷白） | VF：3.0～3.1v IF：20mA Iv：800～1000mcd WL：15000～18000k | 481.1 | 16.611 | 1384 | 10192 | 0.2776 | 0.291 | 0.1871 | 0.2941 | 5.0010v 0.0024A | 冷白 | 台铭
TM-S1206LB80KYSW9-E1（冷白） | VF：3.0～3.1v Iv：800～1000mcd WL：15000～18001k | 477.9 | 12.358 | 1123.2 | 13774 | 0.267 | 0.2704 | 0.187 | 0.2841 | 5.0010v 0.0022A | 冷白 | 台铭
TM-S0603LB80KYSW9-E1（冷白） | VF：3.0～3.1v IF：20mA Iv：800～1000mcd WL：15000～18002k | 476.7 | 6.0871 | 529.1 | 13363 | 0.27 | 0.2691 | 0.1898 | 0.2838 | 5.0020v 0.0023A | 冷白 | 台铭
H0603冷白F060300032 | VF：2.5～2.8v IF：20mA Iv：800mcd CCT：15000k BIN：4 | 478.3 | 19.555 | 1563.8 | 10942 | 0.27 | 0.2692 | 0.1898 | 0.2839 | 5.0020v 0.0024A | 冷白 | 拓展
0805-Z-LLB（蓝白） | VF：2.8～3.0v BIN：36A | 579.9 | 34.675 | 1443.9 | 3613 | 0.4003 | 0.3909 | 0.2324 | 0.3404 | 5.0030v 0.0048A | 蓝白 | 北京宇极
HL-PST-1608H233W | HA4 ФV：1300～1700 VF：3～3.1 | 482.5 | 7.8616 | 1402.8 | 10206 | 0.2756 | 0.2946 | 0.1842 | 0.2954 | 4.0030v 0.0014A | 冷白 | 鸿利
HL-PST-2012H233W | HA4 ФV：1300～1700 VF：3～3.2 | 484.7 | 19.888 | 1840.5 | 9366 | 0.2789 | 0.3049 | 0.1829 | 0.2999 | 4.0020v 0.0027A | 白色 | 鸿利
HL-PST-2012H233W | HB4 ФV：1300～1700 VF：3～3.2 | 486.8 | 18.407 | 1533.3 | 8386 | 0.2864 | 0.316 | 0.1842 | 0.3049 | 5.0020v 0.0024A | 白色 | 鸿利
HL-PST-1608H233W | WB3-1 ФV：1300～1700 VF：3～3.1 | 580.4 | 18.478 | 1539.2 | 2837 | 0.469 | 0.4461 | 0.253 | 0.361 | 5.0020v 0.0024A | 白色 | 鸿利
HL-PST-2012H233W | WB3-1 ФV：1700～2200 VF：2.8～3 | 580.2 | 18.454 | 1756.8 | 2804 | 0.475 | 0.453 | 0.2538 | 0.3631 | 5.0020v 0.0021A | 白色 | 鸿利
HL-PST-2012H233W | HG4 ФV：1700～2200 VF：3～3.3 | 565.7 | 18.495 | 1680.7 | 4882 | 0.353 | 0.395 | 0.2007 | 0.3369 | 5.0020v 0.0022A | 白色 | 鸿利
HL-PST-1608H233W | HF5 ФV：1300～1700 VF：3～3.1 | 561.1 | 16.859 | 1605 | 5210 | 0.3412 | 0.3807 | 0.198 | 0.3317 | 5.0020v 0.0021A | 白色 | 鸿利
H0603蓝白F060300125 | VF：2.5～2.8v Iv：500mcd IF：20mA | 583.2 | 9.1926 | 1640.7 | 2912 | 0.4435 | 0.4066 | 0.2537 | 0.3489 | 4.0020v 0.0014A | 蓝白 | 拓展
H0805蓝白F080500156 | VF：2.5～2.8v Iv：500mcd IF：20mA | 581.6 | 21.317 | 1643 | 3123 | 0.431 | 0.4066 | 0.2457 | 0.3476 | 4.0020v 0.0028A | 蓝白 | 拓展
2835蓝白 | VF：2.5～2.8v Iv：400mcd | 581.4 | 29.918 | 2492.7 | 2815 | 0.4634 | 0.4325 | 0.2552 | 0.3573 | 5.0010v 0.0024A | 蓝白 | 拓展
H0603WHZYE （适用于黄/绿滤光片） | VF：3～3.2v IF：20mA WL：8500～10000 | 568.9 | 10.186 | 1818.1 | 5005 | 0.3458 | 0.3609 | 0.2083 | 0.3261 | 4.0020v 0.0014A | 白色 | JINHANGUA
0603 白 | VF：2.5～2.8v Iv：400mcd WL：6000～7000 | 566.5 | 23.878 | 2209.8 | 5004 | 0.3467 | 0.3717 | 0.205 | 0.3296 | 4.0020v 0.0027A | 白色 | 拓展
2835白 | VF：2.5～2.8v Iv：400mcd WL：6000～7000 | 498.3 | 27.294 | 2480.3 | 6300 | 0.315 | 0.3426 | 0.1944 | 0.3172 | 5.0020v 0.0022A | 白色 | 拓展
TM-S0603GFZBW-E1（侧贴白光） | VF：2.9～3.1v IF：20mA Iv：高亮 WL：600～800k | 496.9 | 11.051 | 960.54 | 6341 | 0.3144 | 0.3409 | 0.1946 | 0.3165 | 5.0020v 0.0023A | 白色 | 台铭
TM-S2835ZW60K02YH8-E1（白光） | VF：2.9～3.1v Iv：高亮 WL：6000～6500k | 551.4 | 27.298 | 2183.4 | 5538 | 0.3317 | 0.3601 | 0.1993 | 0.3245 | 5.0010v 0.0025A | 白色 | 台铭
TM-S0603ZW60K02YH8-E1（白光） | VF：2.9～3.1v Iv：高亮 WL：6000～6500k | 566.1 | 23.136 | 1927.6 | 5104 | 0.3432 | 0.363 | 0.2058 | 0.3265 | 5.0010v 0.0024A | 白色 | 台铭
2835蓝 | VF：3～3.2v Iv：2-31mcd IF：60mA WL：460～462.5nm | 472.7 | 2.1301 | 193.61 | 100000 | 0.1224 | 0.0785 | 0.1325 | 0.1274 | 5v 0.0022A | 蓝色 | 拓展
Y-1-1-17 蓝光0603 | / | 446.8 | 2.3867 | 227.21 | 100000 | 0.1354 | 0.0501 | 0.1626 | 0.0903 | 5v 0.0021A | 蓝色 | 深圳维芯科技
HL-PST-1608H233W | HA4 ФV：600～780 VF：2.8～2.9 | 483.7 | 15.683 | 1493.3 | 9036 | 0.2831 | 0.3037 | 0.1863 | 0.2998 | 5.0010v 0.0021A | 白色 | 鸿利
HL-PST-1608H234W | HA4 ФV：600～780 VF：2.9～3 | 480.5 | 12.456 | 1185.8 | 10308 | 0.2777 | 0.2889 | 0.1879 | 0.2932 | 5.0020v 0.0021A | 白色 | 鸿利
TX-TBWJBMRNGS-JY-06 | B2 IF：20mA VF：2.8～3.4 IV：600～1200mcd | 484.8 | 232.56 | 0 | 8356 | 0.2887 | 0.3104 | 0.1879 | 0.303 |  | 白色 | 台兴
TX-TBWJBMRNGS-JY-06 | B5 IF：20mA VF：2.8～3.4 IV：600～1200mcd | 484.7 | 244.39 | 0 | 8402 | 0.2883 | 0.3098 | 0.1878 | 0.3027 |  | 白色 | 台兴
0.3098